## tarquinia
| chiusi | K | Ca | Ti | Cr | Mn | Fe | Zn | Rb | Sr | somma
1 | 3_73a | 23.28301 | 38.49594 | 2.937838 | 0.3389213 | 0.845481 | 33.84267 | 0.1254686 | 0.04269055 | 0.08798417 | 100
2 | 3_204a | 12.83781 | 59.69425 | 0.5442114 | 0.2837341 | 0.5953765 | 25.77949 | 0.1255872 | 0.04341287 | 0.0961285 | 100
3 | 3_607a' | 18.44443 | 51.39326 | 1.6692 | 0.1746101 | 0.5283538 | 27.62458 | 0.05337821 | 0.03076032 | 0.08142438 | 100
4 | 3_610a | 12.78489 | 44.16677 | 1.56718 | 0.3328784 | 0.780644 | 40.11135 | 0.1001581 | 0.05695264 | 0.09917615 | 100
5 | 13_4a | 13.88008 | 53.41556 | 1.901756 | 0.248438 | 0.9826279 | 29.45149 | 0.03476278 | 0.01900365 | 0.06628103 | 100
6 | 28_66a | 15.76168 | 48.40476 | 1.620482 | 0.2708723 | 0.6112448 | 33.13256 | 0.05167959 | 0.04276931 | 0.1039532 | 100
7 | 28_128a | 16.70032 | 49.01288 | 3.630143 | 0.377744 | 0.6010643 | 29.51392 | 0.005345434 | 0.03979379 | 0.1187874 | 100
8 | 40_8a | 19.65101 | 44.94666 | 2.135282 | 0.2483008 | 0.7522673 | 32.08394 | 0.05365823 | 0.04313701 | 0.08574795 | 100
9 | 48_23a | 13.6259 | 55.37078 | 1.872034 | 0.2766492 | 0.6984462 | 27.99491 | 0.05520578 | 0.02853333 | 0.07753621 | 100
10 | 59_35a | 11.56357 | 48.80563 | 3.180845 | 0.5212642 | 1.013632 | 34.72639 | 0.03229572 | 0.03626186 | 0.1201174 | 100
11 | 59_159a | 16.54503 | 50.4999 | 1.747924 | 0.2867449 | 0.5391719 | 30.21575 | 0.05567122 | 0.04041883 | 0.06939837 | 100
12 | 80_25 | 15.10391 | 51.44065 | 2.275449 | 0.3381472 | 0.7819655 | 29.69355 | 0.07749207 | 0.05635787 | 0.2324762 | 100
13 | 88_74 | 13.61828 | 53.48955 | 3.073696 | 0.318218 | 0.7738483 | 28.43712 | 0.07232227 | 0.03616113 | 0.1808057 | 100
14 | 121_2a | 20.05868 | 35.0441 | 2.036756 | 0.2304482 | 0.7508932 | 41.65351 | 0.07600918 | 0.05954859 | 0.09004909 | 100
15 | 170_2a | 15.57207 | 51.83435 | 2.294588 | 0.2955151 | 0.7358906 | 29.08051 | 0.0653941 | 0.03559426 | 0.08608844 | 100
16 | 180_96a' | 13.89173 | 64.41487 | 1.741818 | 0.2821602 | 0.5670652 | 18.82459 | 0.05324814 | 0.03513279 | 0.1893877 | 100
17 | 186_2a | 12.59846 | 59.28312 | 1.5209 | 0.108133 | 0.6084881 | 25.7139 | 0.04414898 | 0.03135217 | 0.09149716 | 100
18 | 193_43a' | 14.24413 | 47.12437 | 2.362053 | 0.344947 | 0.9213547 | 34.77745 | 0.04680507 | 0.05449906 | 0.1243861 | 100
19 | 199_33a | 14.11357 | 55.5692 | 1.786498 | 0.1871903 | 0.7083984 | 27.46667 | 0.03158837 | 0.04094789 | 0.09593504 | 100
20 | 227_35a | 17.7897 | 44.02845 | 1.555182 | 0.674504 | 0.7373121 | 35.03052 | 0.08738514 | 0.04778875 | 0.04915414 | 100
21 | 227_46 | 16.81389 | 53.92426 | 2.172809 | 0.3045995 | 0.8021119 | 25.66758 | 0.04061326 | 0.06091989 | 0.2132196 | 100
22 | 274_7a | 16.83895 | 58.35805 | 1.772452 | 0.2853173 | 0.4504092 | 22.05742 | 0.06359744 | 0.04530228 | 0.1285017 | 100
23 | A10_25 | 12.85847 | 69.12656 | 1.152565 | 0.1802589 | 0.4916152 | 15.94472 | 0.04369913 | 0.03277435 | 0.1693341 | 100
24 | _1 | 13.48571 | 68.7964 | 1.034664 | 0.1636757 | 0.4734904 | 15.8064 | 0.04676448 | 0.03507336 | 0.1578301 | 100
25 | c3-738 | 18.77108 | 57.09564 | 2.016727 | 0.2832861 | 0.438419 | 21.07109 | 0.0876838 | 0.05395926 | 0.1821125 | 100
26 | _a | 18.94592 | 56.94227 | 2.096395 | 0.03265413 | 0.2481714 | 21.42111 | 0.07836991 | 0.05877743 | 0.1763323 | 100
27 | c30-110 | 17.6386 | 42.11525 | 3.490913 | 0.5866115 | 1.207729 | 34.67909 | 0.1035197 | 0.06326202 | 0.1150219 | 100
28 | _a | 18.94032 | 44.75378 | 2.566556 | 0.4611101 | 0.9744214 | 32.06021 | 0.07830172 | 0.06090134 | 0.1044023 | 100
29 | c203-1 | 11.77538 | 58.54901 | 2.652535 | 0.3688957 | 0.7846352 | 25.54749 | 0.07026584 | 0.06441035 | 0.1873756 | 100
30 | _bis | 12.01166 | 58.51895 | 2.553936 | 0.3381924 | 0.7055394 | 25.55102 | 0.06997085 | 0.06413994 | 0.1865889 | 100
31 | a | 14.35338 | 56.73394 | 2.127952 | 0.2196595 | 0.6589786 | 25.61779 | 0.05491488 | 0.05491488 | 0.1784734 | 100
32 | _bis | 16.08891 | 55.12408 | 2.146871 | 0.2146871 | 0.6693187 | 25.45305 | 0.06314327 | 0.06314327 | 0.1768012 | 100
33 | c281-60_1 | 11.75298 | 67.71952 | 1.633966 | 0.2637504 | 0.4696044 | 17.96719 | 0.03859762 | 0.03216468 | 0.1222258 | 100
34 | _2 | 14.34963 | 65.13586 | 1.822488 | 0.2171195 | 0.4802948 | 17.76433 | 0.04605566 | 0.04605566 | 0.138167 | 100

## non_tarquinia
| chiusi | K | Ca | Ti | Cr | Mn | Fe | Zn | Rb | Sr | somma
1 | 72 | 24.01392 | 30.23845 | 1.658187 | 0.624986 | 0.8685742 | 42.36571 | 0.07300194 | 0.0625731 | 0.09460456 | 100
2 | v1a | 31.55842 | 15.10341 | 4.87119 | 0.5079826 | 1.21553 | 46.29898 | 0.1723512 | 0.154209 | 0.1179245 | 100
3 | v2a | 33.36995 | 13.36818 | 2.214741 | 0.8628632 | 0.813253 | 49.00602 | 0.1187101 | 0.1328845 | 0.1133948 | 100
4 | v3 | 24.09604 | 19.9595 | 2.603413 | 0.4917559 | 1.258316 | 51.13538 | 0.1590975 | 0.1012439 | 0.195256 | 100
5 | v4 | 37.28188 | 26.19333 | 3.305327 | 0.3231465 | 0.7663189 | 31.83455 | 0.08309482 | 0.1200259 | 0.09232758 | 100
6 | v5a | 19.46046 | 32.53616 | 2.485473 | 0.3873766 | 1.072824 | 43.72717 | 0.1368576 | 0.06842881 | 0.1252595 | 100
7 | v6a | 21.60253 | 29.7787 | 4.075729 | 0.4360624 | 2.667248 | 41.11559 | 0.1635234 | 0.07558414 | 0.08503216 | 100
8 | A10-3bis | 23.98575 | 40.13158 | 3.234649 | 0.6030702 | 0.8223684 | 30.83882 | 0.08223684 | 0.1096491 | 0.191886 | 100
9 | _2 | 24.58429 | 40.72653 | 3.351241 | 0.5883858 | 0.9209517 | 29.36812 | 0.07674597 | 0.12791 | 0.2558199 | 100
10 | c258-12 | 31.00637 | 8.458599 | 5.299363 | 0.8917197 | 1.949045 | 52.10191 | 0.08917197 | 0.1019108 | 0.1019108 | 100
11 | _1 | 31.07934 | 8.177269 | 4.960686 | 0.8863474 | 1.944246 | 52.65189 | 0.1000715 | 0.1000715 | 0.1000715 | 100