## tarquinia
| chiusi | K | Ca | Ti | Cr | Mn | Fe | Zn | Rb | Sr | somma
1 | 3_73a | 23.28301 | 38.49594 | 2.937838 | 0.3389213 | 0.845481 | 33.84267 | 0.1254686 | 0.04269055 | 0.08798417 | 100
2 | 3_73c(retro) | 22.48757 | 44.45393 | 2.955614 | 0.3567808 | 0.672057 | 28.84018 | 0.08141308 | 0.04709188 | 0.1053581 | 100
3 | 3_73c | 24.77525 | 42.84039 | 2.716968 | 0.2865578 | 0.7090639 | 28.44986 | 0.08863299 | 0.05131383 | 0.08196885 | 100
4 | 3_73(retro) | 24.78466 | 42.59791 | 3.376594 | 0.3215803 | 0.7235558 | 27.88561 | 0.1148501 | 0.05742506 | 0.1378201 | 100
5 | 3_204a | 12.83781 | 59.69425 | 0.5442114 | 0.2837341 | 0.5953765 | 25.77949 | 0.1255872 | 0.04341287 | 0.0961285 | 100
6 | 3_204b | 15.15402 | 60.42561 | 1.728078 | 0.2183905 | 0.3859925 | 21.92666 | 0.03682166 | 0.03428223 | 0.09014957 | 100
7 | 3_607a' | 18.44443 | 51.39326 | 1.6692 | 0.1746101 | 0.5283538 | 27.62458 | 0.05337821 | 0.03076032 | 0.08142438 | 100
8 | 3_607b | 18.38019 | 53.72578 | 1.918274 | 0.2970556 | 0.5860555 | 24.89729 | 0.08156443 | 0.03322995 | 0.08055746 | 100
9 | 3_607b(big) | 19.18911 | 52.13157 | 2.32535 | 0.2384975 | 0.5962437 | 25.20123 | 0.1291861 | 0.05962437 | 0.1291861 | 100
10 | 3_607(small) | 16.58632 | 53.10588 | 2.382718 | 0.1483404 | 0.5284628 | 26.99796 | 0.0834415 | 0.04635639 | 0.1205266 | 100
11 | 3_610a | 12.78489 | 44.16677 | 1.56718 | 0.3328784 | 0.780644 | 40.11135 | 0.1001581 | 0.05695264 | 0.09917615 | 100
12 | 3_610b | 20.77825 | 35.40345 | 1.876606 | 0.3124596 | 0.874517 | 40.5008 | 0.1115487 | 0.05669878 | 0.08566445 | 100
13 | 3_610a | 15.25523 | 43.02758 | 2.513202 | 0.3324858 | 0.5769607 | 37.93272 | 0.1271269 | 0.07823196 | 0.1564639 | 100
14 | 13_4a | 13.88008 | 53.41556 | 1.901756 | 0.248438 | 0.9826279 | 29.45149 | 0.03476278 | 0.01900365 | 0.06628103 | 100
15 | 13_4b | 12.72414 | 50.40674 | 2.536128 | 0.4045624 | 0.7647535 | 32.9801 | 0.0522016 | 0.02871088 | 0.1026632 | 100
16 | 13_4a | 16.01496 | 51.0654 | 2.510484 | 0.3853565 | 1.014394 | 28.8224 | 0.06233707 | 0.02833503 | 0.09633911 | 100
17 | 13_4b | 14.03455 | 47.79664 | 3.249867 | 0.4870995 | 0.9437552 | 33.22171 | 0.06849836 | 0.03805465 | 0.1598295 | 100
18 | 28_66a | 15.76168 | 48.40476 | 1.620482 | 0.2708723 | 0.6112448 | 33.13256 | 0.05167959 | 0.04276931 | 0.1039532 | 100
19 | 28_66 | 16.72576 | 47.10845 | 2.579777 | 0.2323022 | 0.7580389 | 32.29001 | 0.0733586 | 0.06113217 | 0.1711701 | 100
20 | 28_128a | 16.70032 | 49.01288 | 3.630143 | 0.377744 | 0.6010643 | 29.51392 | 0.005345434 | 0.03979379 | 0.1187874 | 100
21 | 28_128b | 14.09954 | 55.50776 | 4.491976 | 0.4788774 | 0.8256966 | 24.41541 | 0.03134713 | 0.03401497 | 0.1153841 | 100
22 | 40_8a | 19.65101 | 44.94666 | 2.135282 | 0.2483008 | 0.7522673 | 32.08394 | 0.05365823 | 0.04313701 | 0.08574795 | 100
23 | 40_8b | 18.54337 | 49.52612 | 2.596009 | 0.4309454 | 0.5184066 | 28.19114 | 0.05804246 | 0.04055021 | 0.09541226 | 100
24 | 40_8a | 21.49185 | 44.48216 | 2.582995 | 0.4056627 | 0.7782101 | 29.96937 | 0.08278831 | 0.06623065 | 0.1407401 | 100
25 | 40_8b | 16.91039 | 48.57654 | 3.018046 | 0.497822 | 0.630056 | 30.04823 | 0.09334163 | 0.06222775 | 0.1633479 | 100
26 | 48_23a | 13.6259 | 55.37078 | 1.872034 | 0.2766492 | 0.6984462 | 27.99491 | 0.05520578 | 0.02853333 | 0.07753621 | 100
27 | 48_23b | 15.46437 | 48.70923 | 1.876826 | 0.3471246 | 0.6864046 | 32.70228 | 0.07060162 | 0.03660825 | 0.1065561 | 100
28 | 48_23a | 11.94783 | 54.97476 | 2.576777 | 0.2839714 | 0.8045856 | 29.16491 | 0.08413967 | 0.04732857 | 0.115692 | 100
29 | 48_23b | 16.28837 | 47.31385 | 2.580013 | 0.3102547 | 0.7103201 | 32.51143 | 0.09797518 | 0.04082299 | 0.1469628 | 100
30 | 59_35a | 11.56357 | 48.80563 | 3.180845 | 0.5212642 | 1.013632 | 34.72639 | 0.03229572 | 0.03626186 | 0.1201174 | 100
31 | 59_35b | 12.70742 | 46.43421 | 2.770245 | 0.2839715 | 1.068245 | 36.5531 | 0.03778161 | 0.03473471 | 0.1102979 | 100
32 | 59_159a | 16.54503 | 50.4999 | 1.747924 | 0.2867449 | 0.5391719 | 30.21575 | 0.05567122 | 0.04041883 | 0.06939837 | 100
33 | 59_159b | 18.61085 | 48.93152 | 1.476488 | 0.4404902 | 0.5158156 | 29.84089 | 0.06986709 | 0.04202942 | 0.07205044 | 100
34 | 80_25a | 18.4937 | 48.6717 | 2.036508 | 0.3108791 | 0.6832691 | 29.53961 | 0.05818593 | 0.04266968 | 0.1634748 | 100
35 | 80_25 | 15.10391 | 51.44065 | 2.275449 | 0.3381472 | 0.7819655 | 29.69355 | 0.07749207 | 0.05635787 | 0.2324762 | 100
36 | 88_74a | 12.064 | 54.49111 | 2.544679 | 0.1289405 | 0.7698507 | 29.78004 | 0.06067789 | 0.0298649 | 0.1308367 | 100
37 | 88_74b | 11.49347 | 55.09581 | 2.458866 | 0.2745428 | 0.7622674 | 29.66074 | 0.04364851 | 0.03605746 | 0.174594 | 100
38 | 88_74 | 13.61828 | 53.48955 | 3.073696 | 0.318218 | 0.7738483 | 28.43712 | 0.07232227 | 0.03616113 | 0.1808057 | 100
39 | 121_2a | 20.05868 | 35.0441 | 2.036756 | 0.2304482 | 0.7508932 | 41.65351 | 0.07600918 | 0.05954859 | 0.09004909 | 100
40 | 121_2b | 19.9174 | 37.21458 | 2.50963 | 0.4305989 | 0.819456 | 38.9216 | 0.06371106 | 0.04540328 | 0.07762497 | 100
41 | 121_2b | 18.96611 | 37.85519 | 3.38925 | 0.3423485 | 0.9072236 | 38.29168 | 0.08558713 | 0.05991099 | 0.1027046 | 100
42 | 170_2a | 15.57207 | 51.83435 | 2.294588 | 0.2955151 | 0.7358906 | 29.08051 | 0.0653941 | 0.03559426 | 0.08608844 | 100
43 | 170_2b | 19.27722 | 46.70105 | 2.456067 | 0.2126611 | 0.6130041 | 30.50775 | 0.07493772 | 0.05265894 | 0.1046428 | 100
44 | 170_2a | 13.42571 | 48.3569 | 2.640202 | 0.290235 | 0.8519802 | 34.01367 | 0.1310739 | 0.09362419 | 0.1966108 | 100
45 | 170_2b | 14.18619 | 48.6852 | 2.53398 | 0.4098081 | 1.079161 | 32.72317 | 0.102452 | 0.08879175 | 0.1912438 | 100
46 | 180_96a' | 13.89173 | 64.41487 | 1.741818 | 0.2821602 | 0.5670652 | 18.82459 | 0.05324814 | 0.03513279 | 0.1893877 | 100
47 | 180_96a(BIG) | 14.22805 | 65.73777 | 1.622665 | 0.1952143 | 0.5720034 | 17.38558 | 0.05370523 | 0.03154117 | 0.1734764 | 100
48 | 180_96b' | 11.67456 | 70.92147 | 0.8119548 | 0.1090423 | 0.4185817 | 15.82579 | 0.04572742 | 0.0252087 | 0.1676672 | 100
49 | 180_96b(BIG) | 12.41788 | 68.72427 | 1.156987 | 0.1178853 | 0.5076673 | 16.79105 | 0.07985778 | 0.02471788 | 0.17968 | 100
50 | 180_96a | 14.76388 | 65.14119 | 1.77702 | 0.2069133 | 0.5963973 | 17.13729 | 0.07302824 | 0.04868549 | 0.2555988 | 100
51 | 180_96b | 14.89238 | 65.24467 | 1.968922 | 0.2026831 | 0.5404884 | 16.71653 | 0.1158189 | 0.04825789 | 0.2702442 | 100
52 | 186_2a | 12.59846 | 59.28312 | 1.5209 | 0.108133 | 0.6084881 | 25.7139 | 0.04414898 | 0.03135217 | 0.09149716 | 100
53 | 186_2b | 18.37449 | 47.3608 | 2.379698 | 0.2486599 | 0.6568959 | 30.75326 | 0.0673938 | 0.04802776 | 0.1107737 | 100
54 | 186_2a | 11.42504 | 58.62751 | 2.231839 | 0.2658423 | 0.6800618 | 26.52241 | 0.05564142 | 0.05564142 | 0.1360124 | 100
55 | 186_2b(retr) | 16.5592 | 46.77586 | 2.779211 | 0.3353108 | 0.7608976 | 32.46067 | 0.0838277 | 0.07737942 | 0.1676554 | 100
56 | 193_43a' | 14.24413 | 47.12437 | 2.362053 | 0.344947 | 0.9213547 | 34.77745 | 0.04680507 | 0.05449906 | 0.1243861 | 100
57 | 193_43b' | 14.13374 | 41.76759 | 2.655647 | 0.1724572 | 0.9494836 | 40.0372 | 0.06200709 | 0.07654 | 0.1453291 | 100
58 | 193_43a' | 14.70453 | 46.20107 | 2.870299 | 0.4144282 | 0.8749041 | 34.64313 | 0.06139678 | 0.07674597 | 0.1534919 | 100
59 | 193_43b' | 18.92686 | 41.19375 | 3.525591 | 0.1546312 | 0.9123241 | 34.93119 | 0.0773156 | 0.09277872 | 0.1855574 | 100
60 | 199_33a | 14.11357 | 55.5692 | 1.786498 | 0.1871903 | 0.7083984 | 27.46667 | 0.03158837 | 0.04094789 | 0.09593504 | 100
61 | 199_33b | 15.69852 | 55.9241 | 1.619173 | 0.1752211 | 0.4984068 | 25.92819 | 0.03893803 | 0.03893803 | 0.07852503 | 100
62 | 227_35a | 17.7897 | 44.02845 | 1.555182 | 0.674504 | 0.7373121 | 35.03052 | 0.08738514 | 0.04778875 | 0.04915414 | 100
63 | 227_35b | 18.00248 | 46.37265 | 1.588685 | 0.3926558 | 0.7067804 | 32.77026 | 0.05497181 | 0.03848027 | 0.07303397 | 100
64 | 227_46b | 15.74803 | 55.15327 | 1.563526 | 0.3190734 | 0.7907183 | 26.19056 | 0.02985094 | 0.04245468 | 0.1625218 | 100
65 | 227_46 | 16.81389 | 53.92426 | 2.172809 | 0.3045995 | 0.8021119 | 25.66758 | 0.04061326 | 0.06091989 | 0.2132196 | 100
66 | 274_7a | 16.83895 | 58.35805 | 1.772452 | 0.2853173 | 0.4504092 | 22.05742 | 0.06359744 | 0.04530228 | 0.1285017 | 100
67 | 274_7b | 15.60748 | 64.10321 | 1.472364 | 0.1350019 | 0.4920185 | 18.01642 | 0.03849663 | 0.02900431 | 0.1059976 | 100
68 | 274_7a | 18.28556 | 57.64331 | 2.083333 | 0.1857749 | 0.4909766 | 20.99257 | 0.07961783 | 0.05307856 | 0.1857749 | 100
69 | 274_7b | 18.66972 | 60.48091 | 2.248843 | 0.2465078 | 0.5708602 | 17.51935 | 0.06054578 | 0.04324698 | 0.1600138 | 100
70 | A10_25 | 12.85847 | 69.12656 | 1.152565 | 0.1802589 | 0.4916152 | 15.94472 | 0.04369913 | 0.03277435 | 0.1693341 | 100
71 | _1 | 13.48571 | 68.7964 | 1.034664 | 0.1636757 | 0.4734904 | 15.8064 | 0.04676448 | 0.03507336 | 0.1578301 | 100
72 | c3-738 | 18.77108 | 57.09564 | 2.016727 | 0.2832861 | 0.438419 | 21.07109 | 0.0876838 | 0.05395926 | 0.1821125 | 100
73 | _a | 18.94592 | 56.94227 | 2.096395 | 0.03265413 | 0.2481714 | 21.42111 | 0.07836991 | 0.05877743 | 0.1763323 | 100
74 | c30-110 | 17.6386 | 42.11525 | 3.490913 | 0.5866115 | 1.207729 | 34.67909 | 0.1035197 | 0.06326202 | 0.1150219 | 100
75 | _a | 18.94032 | 44.75378 | 2.566556 | 0.4611101 | 0.9744214 | 32.06021 | 0.07830172 | 0.06090134 | 0.1044023 | 100
76 | c203-1 | 11.77538 | 58.54901 | 2.652535 | 0.3688957 | 0.7846352 | 25.54749 | 0.07026584 | 0.06441035 | 0.1873756 | 100
77 | _bis | 12.01166 | 58.51895 | 2.553936 | 0.3381924 | 0.7055394 | 25.55102 | 0.06997085 | 0.06413994 | 0.1865889 | 100
78 | a | 14.35338 | 56.73394 | 2.127952 | 0.2196595 | 0.6589786 | 25.61779 | 0.05491488 | 0.05491488 | 0.1784734 | 100
79 | _bis | 16.08891 | 55.12408 | 2.146871 | 0.2146871 | 0.6693187 | 25.45305 | 0.06314327 | 0.06314327 | 0.1768012 | 100
80 | c281-60_1 | 11.75298 | 67.71952 | 1.633966 | 0.2637504 | 0.4696044 | 17.96719 | 0.03859762 | 0.03216468 | 0.1222258 | 100
81 | _2 | 14.34963 | 65.13586 | 1.822488 | 0.2171195 | 0.4802948 | 17.76433 | 0.04605566 | 0.04605566 | 0.138167 | 100
Note on B52: rumore a bassi canali

## non_tarquinia
| chiusi | K | Ca | Ti | Cr | Mn | Fe | Zn | Rb | Sr | somma
1 | 72 | 24.01392 | 30.23845 | 1.658187 | 0.624986 | 0.8685742 | 42.36571 | 0.07300194 | 0.0625731 | 0.09460456 | 100
2 | 72a | 21.90741 | 30.73377 | 2.689205 | 0.633884 | 1.181329 | 42.56627 | 0.09604303 | 0.07683442 | 0.1152516 | 100
3 | 72b | 21.78631 | 31.45929 | 3.157223 | 0.6481391 | 0.8985564 | 41.74114 | 0.0883826 | 0.09329274 | 0.1276638 | 100
4 | v1a(big) | 30.43462 | 12.38625 | 3.711257 | 0.3886334 | 1.345788 | 51.47854 | 0.08561479 | 0.09619639 | 0.07310926 | 100
5 | v1a'(big) | 31.34182 | 15.23976 | 3.934893 | 0.2978685 | 0.9168291 | 47.92754 | 0.153478 | 0.09592375 | 0.09188485 | 100
6 | v1b(small) | 31.43337 | 17.27055 | 3.020288 | 0.3457569 | 1.484721 | 46.13007 | 0.1118625 | 0.104744 | 0.0986424 | 100
7 | v1c(big) | 29.28086 | 12.0199 | 4.740948 | 0.9314363 | 1.966643 | 50.7339 | 0.1212743 | 0.1125225 | 0.0925185 | 100
8 | v1c'(big) | 33.54181 | 15.83374 | 4.004728 | 0.5239831 | 0.9691717 | 44.84783 | 0.1211465 | 0.09159854 | 0.06599035 | 100
9 | v1a | 31.55842 | 15.10341 | 4.87119 | 0.5079826 | 1.21553 | 46.29898 | 0.1723512 | 0.154209 | 0.1179245 | 100
10 | v1b | 31.34519 | 12.02186 | 4.987792 | 0.4069294 | 1.557958 | 49.21521 | 0.1627718 | 0.1627718 | 0.1395187 | 100
11 | v2a | 33.36995 | 13.36818 | 2.214741 | 0.8628632 | 0.813253 | 49.00602 | 0.1187101 | 0.1328845 | 0.1133948 | 100
12 | v2b | 31.95957 | 19.17328 | 3.863977 | 0.385475 | 0.8447643 | 43.46128 | 0.09021755 | 0.1055955 | 0.1158475 | 100
13 | v2a | 33.74931 | 13.39695 | 2.991375 | 0.4955038 | 1.101119 | 47.69683 | 0.1835199 | 0.1835199 | 0.2018719 | 100
14 | v2b | 33.90052 | 20.19634 | 4.136126 | 0.2356021 | 0.7068063 | 40.43194 | 0.117801 | 0.1308901 | 0.1439791 | 100
15 | v3c | 26.04133 | 17.80637 | 1.916444 | 0.8941462 | 1.412576 | 51.5996 | 0.1181654 | 0.07073283 | 0.1406335 | 100
16 | v3 | 24.09604 | 19.9595 | 2.603413 | 0.4917559 | 1.258316 | 51.13538 | 0.1590975 | 0.1012439 | 0.195256 | 100
17 | v4a | 35.82589 | 27.41491 | 3.295729 | 0.4439015 | 0.6874087 | 32.09424 | 0.06147557 | 0.09740286 | 0.07904002 | 100
18 | v4b | 35.19855 | 29.33423 | 2.968908 | 0.4384927 | 0.6716796 | 31.12116 | 0.06928016 | 0.1030754 | 0.09462656 | 100
19 | v4 | 37.28188 | 26.19333 | 3.305327 | 0.3231465 | 0.7663189 | 31.83455 | 0.08309482 | 0.1200259 | 0.09232758 | 100
20 | v5a | 19.46046 | 32.53616 | 2.485473 | 0.3873766 | 1.072824 | 43.72717 | 0.1368576 | 0.06842881 | 0.1252595 | 100
21 | v5b | 22.42166 | 28.47582 | 3.915896 | 0.370808 | 1.209201 | 43.34787 | 0.1110387 | 0.05399128 | 0.09372071 | 100
22 | v5a | 17.3504 | 32.25442 | 3.48137 | 0.2070004 | 1.035002 | 45.18254 | 0.1881822 | 0.1129093 | 0.1881822 | 100
23 | v5b | 19.66292 | 29.82022 | 4.988764 | 0.5617978 | 1.370787 | 43.16854 | 0.1573034 | 0.08988764 | 0.1797753 | 100
24 | v6a | 21.60253 | 29.7787 | 4.075729 | 0.4360624 | 2.667248 | 41.11559 | 0.1635234 | 0.07558414 | 0.08503216 | 100
25 | v6b | 25.11766 | 21.35448 | 4.176769 | 0.6249271 | 2.92108 | 45.44335 | 0.1970724 | 0.08297787 | 0.08168134 | 100
26 | v6a | 21.269 | 30.0228 | 4.604863 | 0.4027356 | 2.826748 | 40.43313 | 0.2279635 | 0.09878419 | 0.1139818 | 100
27 | v6b | 25.34712 | 22.42245 | 4.549483 | 0.7090103 | 2.924668 | 43.60414 | 0.2363368 | 0.1033973 | 0.1033973 | 100
28 | A10-3bis | 23.98575 | 40.13158 | 3.234649 | 0.6030702 | 0.8223684 | 30.83882 | 0.08223684 | 0.1096491 | 0.191886 | 100
29 | _1 | 23.55978 | 40.625 | 3.206522 | 0.5706522 | 0.7880435 | 30.92391 | 0.08152174 | 0.08152174 | 0.1630435 | 100
30 | _2 | 24.58429 | 40.72653 | 3.351241 | 0.5883858 | 0.9209517 | 29.36812 | 0.07674597 | 0.12791 | 0.2558199 | 100
31 | c258-12 | 31.00637 | 8.458599 | 5.299363 | 0.8917197 | 1.949045 | 52.10191 | 0.08917197 | 0.1019108 | 0.1019108 | 100
32 | _1 | 31.07934 | 8.177269 | 4.960686 | 0.8863474 | 1.944246 | 52.65189 | 0.1000715 | 0.1000715 | 0.1000715 | 100